## Sheet1
#NIST Standard Reference Database 126, Table 1. https://www.nist.gov/pml/x-ray-mass-attenuation-coefficients accessed 27June19, data updated July 2004.
Z | Symbol | Name | Z/A | I | Density
1 | H | Hydrogen | 0.99212 | 19.2 | 8.375e-05
2 | He | Helium | 0.49968 | 41.8 | 0.0001663
3 | Li | Lithium | 0.43221 | 40 | 0.534
4 | Be | Beryllium | 0.44384 | 63.7 | 1.848
5 | B | Boron | 0.46245 | 76 | 2.37
6 | C | Carbon, Graphite | 0.49954 | 78 | 1.7
7 | N | Nitrogen | 0.49976 | 82 | 0.001165
8 | O | Oxygen | 0.50002 | 95 | 0.001332
9 | F | Fluorine | 0.47372 | 115 | 0.00158
10 | Ne | Neon | 0.49555 | 137 | 0.0008385
11 | Na | Sodium | 0.47847 | 149 | 0.971
12 | Mg | Magnesium | 0.49373 | 156 | 1.74
13 | Al | Aluminum | 0.48181 | 166 | 2.699
14 | Si | Silicon | 0.49848 | 173 | 2.33
15 | P | Phosphorus | 0.48428 | 173 | 2.2
16 | S | Sulfur | 0.49897 | 180 | 2
17 | Cl | Chlorine | 0.47951 | 174 | 0.002995
18 | Ar | Argon | 0.45059 | 188 | 0.001662
19 | K | Potassium | 0.48595 | 190 | 0.862
20 | Ca | Calcium | 0.49903 | 191 | 1.55
21 | Sc | Scandium | 0.46712 | 216 | 2.989
22 | Ti | Titanium | 0.45948 | 233 | 4.54
23 | V | Vanadium | 0.4515 | 245 | 6.11
24 | Cr | Chromium | 0.46157 | 257 | 7.18
25 | Mn | Manganese | 0.45506 | 272 | 7.44
26 | Fe | Iron | 0.46556 | 286 | 7.874
27 | Co | Cobalt | 0.45815 | 297 | 8.9
28 | Ni | Nickel | 0.47708 | 311 | 8.902
29 | Cu | Copper | 0.45636 | 322 | 8.96
30 | Zn | Zinc | 0.45879 | 330 | 7.133
31 | Ga | Gallium | 0.44462 | 334 | 5.904
32 | Ge | Germanium | 0.44071 | 350 | 5.323
33 | As | Arsenic | 0.44046 | 347 | 5.73
34 | Se | Selenium | 0.4306 | 348 | 4.5
35 | Br | Bromine | 0.43803 | 343 | 0.007072
36 | Kr | Krypton | 0.42959 | 352 | 0.003478
37 | Rb | Rubidium | 0.43291 | 363 | 1.532
38 | Sr | Strontium | 0.43369 | 366 | 2.54
39 | Y | Yttrium | 0.43867 | 379 | 4.469
40 | Zr | Zirconium | 0.43848 | 393 | 6.506
41 | Nb | Niobium | 0.4413 | 417 | 8.57
42 | Mo | Molybdenum | 0.43777 | 424 | 10.22
43 | Tc | Technetium | 0.43919 | 428 | 11.5
44 | Ru | Ruthenium | 0.43534 | 441 | 12.41
45 | Rh | Rhodium | 0.43729 | 449 | 12.41
46 | Pd | Palladium | 0.43225 | 470 | 12.02
47 | Ag | Silver | 0.43572 | 470 | 10.5
48 | Cd | Cadmium | 0.427 | 469 | 8.65
49 | In | Indium | 0.42676 | 488 | 7.31
50 | Sn | Tin | 0.4212 | 488 | 7.31
51 | Sb | Antimony | 0.41889 | 487 | 6.691
52 | Te | Tellurium | 0.40752 | 485 | 6.24
53 | I | Iodine | 0.41764 | 491 | 4.93
54 | Xe | Xenon | 0.4113 | 482 | 0.005485
55 | Cs | Cesium | 0.41383 | 488 | 1.873
56 | Ba | Barium | 0.40779 | 491 | 3.5
57 | La | Lanthanum | 0.41035 | 501 | 6.154
58 | Ce | Cerium | 0.41395 | 523 | 6.657
59 | Pr | Praseodymium | 0.41871 | 535 | 6.71
60 | Nd | Neodymium | 0.41597 | 546 | 6.9
61 | Pm | Promethium | 0.42094 | 560 | 7.22
62 | Sm | Samarium | 0.41234 | 574 | 7.46
63 | Eu | Europium | 0.41457 | 580 | 5.243
64 | Gd | Gadolinium | 0.40699 | 591 | 7.9
65 | Tb | Terbium | 0.409 | 614 | 8.229
66 | Dy | Dysprosium | 0.40615 | 628 | 8.55
67 | Ho | Holmium | 0.40623 | 650 | 8.795
68 | Er | Erbium | 0.40655 | 658 | 9.066
69 | Tm | Thulium | 0.40844 | 674 | 9.321
70 | Yb | Ytterbium | 0.40453 | 684 | 6.73
71 | Lu | Lutetium | 0.40579 | 694 | 9.84
72 | Hf | Hafnium | 0.40338 | 705 | 13.31
73 | Ta | Tantalum | 0.40343 | 718 | 16.65
74 | W | Tungsten | 0.4025 | 727 | 19.3
75 | Re | Rhenium | 0.40278 | 736 | 21.02
76 | Os | Osmium | 0.39958 | 746 | 22.57
77 | Ir | Iridium | 0.40058 | 757 | 22.42
78 | Pt | Platinum | 0.39984 | 790 | 21.45
79 | Au | Gold | 0.40108 | 790 | 19.32
80 | Hg | Mercury | 0.39882 | 800 | 13.55
81 | Tl | Thallium | 0.39631 | 810 | 11.72
82 | Pb | Lead | 0.39575 | 823 | 11.35
83 | Bi | Bismuth | 0.39717 | 823 | 9.747
84 | Po | Polonium | 0.40195 | 830 | 9.32
85 | At | Astatine | 0.40479 | 825 | 10
86 | Rn | Radon | 0.38736 | 794 | 0.009066
87 | Fr | Francium | 0.3901 | 827 | 10
88 | Ra | Radium | 0.38934 | 826 | 5
89 | Ac | Actinium | 0.39202 | 841 | 10.07
90 | Th | Thorium | 0.38787 | 847 | 11.72
91 | Pa | Protactinium | 0.39388 | 878 | 15.37
92 | U | Uranium | 0.38651 | 890 | 18.95

## Sheet2
#NIST Standard Reference Database 126, Table 3. https://www.nist.gov/pml/x-ray-mass-attenuation-coefficients accessed 27June19, data updated July 2004.
Element | Edge | Energy (MeV) | µ/density (cm^2/g) | µen/density (cm^2/g)
H |  | 0.001 | 7.217 | 6.82
H |  | 0.0015 | 2.148 | 1.752
H |  | 0.002 | 1.059 | 0.6643
H |  | 0.003 | 0.5612 | 0.1693
H |  | 0.004 | 0.4546 | 0.06549
H |  | 0.005 | 0.4193 | 0.03278
H |  | 0.006 | 0.4042 | 0.01996
H |  | 0.008 | 0.3914 | 0.0116
H |  | 0.01 | 0.3854 | 0.009849
H |  | 0.015 | 0.3764 | 0.01102
H |  | 0.02 | 0.3695 | 0.01355
H |  | 0.03 | 0.357 | 0.01863
H |  | 0.04 | 0.3458 | 0.02315
H |  | 0.05 | 0.3355 | 0.02709
H |  | 0.06 | 0.326 | 0.03053
H |  | 0.08 | 0.3091 | 0.0362
H |  | 0.1 | 0.2944 | 0.04063
H |  | 0.15 | 0.2651 | 0.04813
H |  | 0.2 | 0.2429 | 0.05254
H |  | 0.3 | 0.2112 | 0.05695
H |  | 0.4 | 0.1893 | 0.0586
H |  | 0.5 | 0.1729 | 0.059
H |  | 0.6 | 0.1599 | 0.05875
H |  | 0.8 | 0.1405 | 0.05739
H |  | 1 | 0.1263 | 0.05556
H |  | 1.25 | 0.1129 | 0.05311
H |  | 1.5 | 0.1027 | 0.05075
H |  | 2 | 0.08769 | 0.0465
H |  | 3 | 0.06921 | 0.03992
H |  | 4 | 0.05806 | 0.03523
H |  | 5 | 0.05049 | 0.03174
H |  | 6 | 0.04498 | 0.02905
H |  | 8 | 0.03746 | 0.02515
H |  | 10 | 0.03254 | 0.02247
H |  | 15 | 0.02539 | 0.01837
H |  | 20 | 0.02153 | 0.01606
O |  | 0.001 | 4590 | 4576
O |  | 0.0015 | 1549 | 1545
O |  | 0.002 | 694.9 | 692.6
O |  | 0.003 | 217.1 | 215.8
O |  | 0.004 | 93.15 | 92.21
O |  | 0.005 | 47.9 | 47.15
O |  | 0.006 | 27.7 | 27.08
O |  | 0.008 | 11.63 | 11.16
O |  | 0.01 | 5.952 | 5.565
O |  | 0.015 | 1.836 | 1.545
O |  | 0.02 | 0.8651 | 0.6179
O |  | 0.03 | 0.3779 | 0.1729
O |  | 0.04 | 0.2585 | 0.0753
O |  | 0.05 | 0.2132 | 0.04414
O |  | 0.06 | 0.1907 | 0.03207
O |  | 0.08 | 0.1678 | 0.02468
O |  | 0.1 | 0.1551 | 0.02355
O |  | 0.15 | 0.1361 | 0.02506
O |  | 0.2 | 0.1237 | 0.02679
O |  | 0.3 | 0.107 | 0.02877
O |  | 0.4 | 0.09566 | 0.02953
O |  | 0.5 | 0.08729 | 0.02971
O |  | 0.6 | 0.0807 | 0.02957
O |  | 0.8 | 0.07087 | 0.02887
O |  | 1 | 0.06372 | 0.02794
O |  | 1.25 | 0.05697 | 0.02669
O |  | 1.5 | 0.05185 | 0.02551
O |  | 2 | 0.04459 | 0.0235
O |  | 3 | 0.03597 | 0.02066
O |  | 4 | 0.031 | 0.01882
O |  | 5 | 0.02777 | 0.01757
O |  | 6 | 0.02552 | 0.01668
O |  | 8 | 0.02263 | 0.01553
O |  | 10 | 0.02089 | 0.01483
O |  | 15 | 0.01866 | 0.01396
O |  | 20 | 0.0177 | 0.0136
Si |  | 0.001 | 1570 | 1567
Si |  | 0.0015 | 535.5 | 533.1
Si |  | 0.0018389 | 309.2 | 307
Si | K | 0.0018389 | 3192 | 3059
Si |  | 0.002 | 2777 | 2669
Si |  | 0.003 | 978.4 | 951.6
Si |  | 0.004 | 452.9 | 442.7
Si |  | 0.005 | 245 | 240
Si |  | 0.006 | 147 | 143.9
Si |  | 0.008 | 64.68 | 63.13
Si |  | 0.01 | 33.89 | 32.89
Si |  | 0.015 | 10.34 | 9.794
Si |  | 0.02 | 4.464 | 4.076
Si |  | 0.03 | 1.436 | 1.164
Si |  | 0.04 | 0.7012 | 0.4782
Si |  | 0.05 | 0.4385 | 0.243
Si |  | 0.06 | 0.3207 | 0.1434
Si |  | 0.08 | 0.2228 | 0.06896
Si |  | 0.1 | 0.1835 | 0.04513
Si |  | 0.15 | 0.1448 | 0.03086
Si |  | 0.2 | 0.1275 | 0.02905
Si |  | 0.3 | 0.1082 | 0.02932
Si |  | 0.4 | 0.09614 | 0.02968
Si |  | 0.5 | 0.08748 | 0.02971
Si |  | 0.6 | 0.08077 | 0.02951
Si |  | 0.8 | 0.07082 | 0.02875
Si |  | 1 | 0.06361 | 0.02778
Si |  | 1.25 | 0.05688 | 0.02652
Si |  | 1.5 | 0.05183 | 0.02535
Si |  | 2 | 0.0448 | 0.02345
Si |  | 3 | 0.03678 | 0.02101
Si |  | 4 | 0.0324 | 0.01963
Si |  | 5 | 0.02967 | 0.01878
Si |  | 6 | 0.02788 | 0.01827
Si |  | 8 | 0.02574 | 0.01773
Si |  | 10 | 0.02462 | 0.01753
Si |  | 15 | 0.02352 | 0.01746
Si |  | 20 | 0.02338 | 0.01757
Mg |  | 0.001 | 922.5 | 920.3
Mg |  | 0.00114237 | 647.4 | 645.2
Mg |  | 0.001305 | 453 | 450.9
Mg | K | 0.001305 | 5444 | 5310
Mg |  | 0.0015 | 4004 | 3918
Mg |  | 0.002 | 1932 | 1899
Mg |  | 0.003 | 658.5 | 649.9
Mg |  | 0.004 | 297.4 | 293.7
Mg |  | 0.005 | 158.3 | 156.1
Mg |  | 0.006 | 93.81 | 92.27
Mg |  | 0.008 | 40.61 | 39.65
Mg |  | 0.01 | 21.05 | 20.36
Mg |  | 0.015 | 6.358 | 5.925
Mg |  | 0.02 | 2.763 | 2.432
Mg |  | 0.03 | 0.9306 | 0.6855
Mg |  | 0.04 | 0.4881 | 0.2815
Mg |  | 0.05 | 0.3292 | 0.1451
Mg |  | 0.06 | 0.257 | 0.0882
Mg |  | 0.08 | 0.1951 | 0.04671
Mg |  | 0.1 | 0.1686 | 0.0341
Mg |  | 0.15 | 0.1394 | 0.02766
Mg |  | 0.2 | 0.1245 | 0.02761
Mg |  | 0.3 | 0.1065 | 0.02871
Mg |  | 0.4 | 0.09492 | 0.02928
Mg |  | 0.5 | 0.08647 | 0.02938
Mg |  | 0.6 | 0.07988 | 0.02921
Mg |  | 0.8 | 0.07008 | 0.02848
Mg |  | 1 | 0.06296 | 0.02753
Mg |  | 1.25 | 0.05629 | 0.02629
Mg |  | 1.5 | 0.05129 | 0.02514
Mg |  | 2 | 0.04426 | 0.02322
Mg |  | 3 | 0.03613 | 0.02067
Mg |  | 4 | 0.03159 | 0.01915
Mg |  | 5 | 0.02873 | 0.01819
Mg |  | 6 | 0.02681 | 0.01756
Mg |  | 8 | 0.02445 | 0.01683
Mg |  | 10 | 0.02313 | 0.01646
Mg |  | 15 | 0.02168 | 0.01614
Mg |  | 20 | 0.02127 | 0.01609
Fe |  | 0.001 | 9085 | 9052
Fe |  | 0.0015 | 3399 | 3388
Fe |  | 0.002 | 1626 | 1620
Fe |  | 0.003 | 557.6 | 553.5
Fe |  | 0.004 | 256.7 | 253.6
Fe |  | 0.005 | 139.8 | 137.2
Fe |  | 0.006 | 84.84 | 82.65
Fe |  | 0.007112 | 53.19 | 51.33
Fe | K | 0.007112 | 407.6 | 297.8
Fe |  | 0.008 | 305.6 | 231.6
Fe |  | 0.01 | 170.6 | 136.9
Fe |  | 0.015 | 57.08 | 48.96
Fe |  | 0.02 | 25.68 | 22.6
Fe |  | 0.03 | 8.176 | 7.251
Fe |  | 0.04 | 3.629 | 3.155
Fe |  | 0.05 | 1.958 | 1.638
Fe |  | 0.06 | 1.205 | 0.9555
Fe |  | 0.08 | 0.5952 | 0.4104
Fe |  | 0.1 | 0.3717 | 0.2177
Fe |  | 0.15 | 0.1964 | 0.07961
Fe |  | 0.2 | 0.146 | 0.04825
Fe |  | 0.3 | 0.1099 | 0.03361
Fe |  | 0.4 | 0.094 | 0.03039
Fe |  | 0.5 | 0.08414 | 0.02914
Fe |  | 0.6 | 0.07704 | 0.02836
Fe |  | 0.8 | 0.06699 | 0.02714
Fe |  | 1 | 0.05995 | 0.02603
Fe |  | 1.25 | 0.0535 | 0.02472
Fe |  | 1.5 | 0.04883 | 0.0236
Fe |  | 2 | 0.04265 | 0.02199
Fe |  | 3 | 0.03621 | 0.02042
Fe |  | 4 | 0.03312 | 0.0199
Fe |  | 5 | 0.03146 | 0.01983
Fe |  | 6 | 0.03057 | 0.01997
Fe |  | 8 | 0.02991 | 0.0205
Fe |  | 10 | 0.02994 | 0.02108
Fe |  | 15 | 0.03092 | 0.02221
Fe |  | 20 | 0.03224 | 0.02292
C |  | 0.001 | 2211 | 2209
C |  | 0.0015 | 700.2 | 699
C |  | 0.002 | 302.6 | 301.6
C |  | 0.003 | 90.33 | 89.63
C |  | 0.004 | 37.78 | 37.23
C |  | 0.005 | 19.12 | 18.66
C |  | 0.006 | 10.95 | 10.54
C |  | 0.008 | 4.576 | 4.242
C |  | 0.01 | 2.373 | 2.078
C |  | 0.015 | 0.8071 | 0.5627
C |  | 0.02 | 0.442 | 0.2238
C |  | 0.03 | 0.2562 | 0.06614
C |  | 0.04 | 0.2076 | 0.03343
C |  | 0.05 | 0.1871 | 0.02397
C |  | 0.06 | 0.1753 | 0.02098
C |  | 0.08 | 0.161 | 0.02037
C |  | 0.1 | 0.1514 | 0.02147
C |  | 0.15 | 0.1347 | 0.02449
C |  | 0.2 | 0.1229 | 0.02655
C |  | 0.3 | 0.1066 | 0.0287
C |  | 0.4 | 0.09546 | 0.0295
C |  | 0.5 | 0.08715 | 0.02969
C |  | 0.6 | 0.08058 | 0.02956
C |  | 0.8 | 0.07076 | 0.02885
C |  | 1 | 0.06361 | 0.02792
C |  | 1.25 | 0.0569 | 0.02669
C |  | 1.5 | 0.05179 | 0.02551
C |  | 2 | 0.04442 | 0.02345
C |  | 3 | 0.03562 | 0.02048
C |  | 4 | 0.03047 | 0.01849
C |  | 5 | 0.02708 | 0.0171
C |  | 6 | 0.02469 | 0.01607
C |  | 8 | 0.02154 | 0.01468
C |  | 10 | 0.01959 | 0.0138
C |  | 15 | 0.01698 | 0.01258
C |  | 20 | 0.01575 | 0.01198